## 3D Printing Specifications
Print Feature | Parameter | Value
Quality | Layer Height | 0.2 mm
| Initial Layer Height | 0.27 mm
| Line Width (All) | 0.4 mm
Walls | Wall Thickness | 0.8 mm
| Wall Line Count | 2
| Optimize Printing Order | Yes
| Wall Ordering | Out to In
| Alternate Extra Wall | No
| Min Line Width (All) | 0.34 mm
| Print Thin Walls | Yes
| Min Feature Size | 0.1 mm
| Horizontal Expansion | -0.02 mm
| Initial Layer Horizontal Expansion | -0.02 mm
| Hole Horizontal Expansion | 0.00 mm
Top/Bottom | Thickness (All) | 1.2 mm
| Layers | 6
| Ironing Pattern | Concentric
| Enable Ironing, Only Highest Layer | Yes
Infill | Density | 20%
| Line Distance | 6.0 mm
| Pattern | Triangles
| Layer Thickness | 0.2 mm
| Gradual Steps | 1
| Gradual Step Height | 1.0 mm
Material | Printing Temp | 250 °C
| Build Plate Temp | 85 °C
Speed | Print Speed | 60.0 mm/s
Travel | Enable Retraction | Yes
| Combing Mode | Not Out
| Z Hop When | Yes
Retracted
Cooling | Enable | Yes
| Fan Speed | 2%
Support | Generate Support | Yes
| Structure | Normal
| Placement | Everywhere
| Overhang Angle | 60 °
| Support Pattern | Lines
| Wall Line Count | 0
| Connect Lines | Yes
| Density | 15%
| Line Distance (All) | 2.66 mm
| Enable Brim | Yes
| Brim Width | 8.0 mm
| Z/Top/XY Distance | 0.3 mm
| Bottom Distance | 0.15 mm
| Distance Priority | Z over XY
| Stair Step Height | 0.3 mm
| Stair Max Width | 5.0 mm
| Stair Min Angle | 10.0 °
| Join Distance | 2.0 mm
| Horizontal Expansion | 1.0 mm
| Infill Layer Thickness | 0.2 mm
| Gradual Infill Steps | 0
| Min Area | 9.0 mm2
| Enable Interface | Yes
| Enable Roof/Floor | Yes
| Interface Thickness (All) | 0.4 mm
| Interface Resolution | 0.2 mm
| Interface Density (All) | 80%
| Line Distance (All) | 0.5 mm
| Interface Pattern (All) | Concentric
| Min Interface Area (All) | 1.0 mm2
| Interface Horizontal Expand (All) | 1.0 mm
| Fan Speed Override | No
| Use Towers | No
Build Plate Adhesion | Enable Prime Blob | No
| Build Plate Adhesion Type | Brim
Mesh Fixes | Union Overlapping Volumes | Yes
| Remove All Holes | No
| Extensive Stitching | No
| Keep Disconnected Faces | No
| Merged Meshes Overlap | 0.0 mm
| Remove Mesh Intersection | Yes
| Alternate Mesh Removal | Yes